## Sheet1
Polymer | Refractive Index | Monomer | SMILES | * | Br | C | Cl | F | N | Na | O | S | Si | aromatic_ring | benzene_like | alcohol | carboxylic_acid | amide | amine | halogen | double_bond | triple_bond | ring
Poly(hexafluoropropylene oxide) | 1.301 | hexafluoropropylene oxide | FC(C1(C(F)(F)O1)F)(F)F | 0 | 0 | 3 | 0 | 6 | 0 | 0 | 1 | 0 | 0 | FALSE | FALSE | FALSE | FALSE | FALSE | FALSE | TRUE | FALSE | FALSE | TRUE
Poly(pentadecafluorooctyl acrylate) | 1.339 | pentadecafluorooctyl acrylate | C(C=C)(=O)OCC(C(C(C(C(C(C(F)(F)F)(F)F)(F)F)(F)F)(F)F)(F)F)(F)F | 0 | 0 | 11 | 0 | 15 | 0 | 0 | 2 | 0 | 0 | FALSE | FALSE | FALSE | FALSE | FALSE | FALSE | TRUE | TRUE | FALSE | FALSE
Poly(tetrafluoroethylene) | 1.35 | tetrafluoroethylene | FC(=C(F)F)F | 0 | 0 | 2 | 0 | 4 | 0 | 0 | 0 | 0 | 0 | FALSE | FALSE | FALSE | FALSE | FALSE | FALSE | TRUE | TRUE | FALSE | FALSE
Poly(undecafluorohexyl acrylate) | 1.356 | undecafluorohexyl acrylate | C(C=C)(=O)OCC(C(C(C(C(F)(F)F)(F)F)(F)F)(F)F)(F)F | 0 | 0 | 9 | 0 | 11 | 0 | 0 | 2 | 0 | 0 | FALSE | FALSE | FALSE | FALSE | FALSE | FALSE | TRUE | TRUE | FALSE | FALSE
Poly(nonafluoropentyl acrylate) | 1.36 | nonafluoropentyl acrylate | C(C=C)(=O)OCC(C(C(C(F)(F)F)(F)F)(F)F)(F)F | 0 | 0 | 8 | 0 | 9 | 0 | 0 | 2 | 0 | 0 | FALSE | FALSE | FALSE | FALSE | FALSE | FALSE | TRUE | TRUE | FALSE | FALSE
Poly(heptafluorobutyl acrylate) | 1.367 | heptafluorobutyl acrylate | C(C=C)(=O)OCC(C(C(F)(F)F)(F)F)(F)F | 0 | 0 | 7 | 0 | 7 | 0 | 0 | 2 | 0 | 0 | FALSE | FALSE | FALSE | FALSE | FALSE | FALSE | TRUE | TRUE | FALSE | FALSE
Poly(trifluorovinyl acetate) | 1.375 | trifluorovinyl acetate | C(C)(=O)OC(=C(F)F)F | 0 | 0 | 4 | 0 | 3 | 0 | 0 | 2 | 0 | 0 | FALSE | FALSE | FALSE | FALSE | FALSE | FALSE | TRUE | TRUE | FALSE | FALSE
Poly(octafluoropentyl acrylate) | 1.38 | octafluoropentyl acrylate | C(C=C)(=O)OC(C(C(CC(F)(F)F)F)(F)F)(F)F | 0 | 0 | 8 | 0 | 8 | 0 | 0 | 2 | 0 | 0 | FALSE | FALSE | FALSE | FALSE | FALSE | FALSE | TRUE | TRUE | FALSE | FALSE
Poly(methyl 3,3,3-trifluoropropyl siloxane) | 1.383 | methyl 3,3,3-trifluoropropyl siloxane | C[Si]([O])CCC(F)(F)F | 0 | 0 | 4 | 0 | 3 | 0 | 0 | 1 | 0 | 1 | FALSE | FALSE | FALSE | FALSE | FALSE | FALSE | TRUE | FALSE | FALSE | FALSE
Poly(pentafluoropropyl acrylate) | 1.385 | pentafluoropropyl acrylate | C(C=C)(=O)OCC(C(F)(F)F)(F)F | 0 | 0 | 6 | 0 | 5 | 0 | 0 | 2 | 0 | 0 | FALSE | FALSE | FALSE | FALSE | FALSE | FALSE | TRUE | TRUE | FALSE | FALSE
Poly(2-heptafluorobutoxy)ethyl acrylate) | 1.39 | 2-heptafluorobutoxyethyl acrylate | C(C=C)(=O)OCCOC(C(CC(F)(F)F)(F)F)(F)F | 0 | 0 | 9 | 0 | 7 | 0 | 0 | 3 | 0 | 0 | FALSE | FALSE | FALSE | FALSE | FALSE | FALSE | TRUE | TRUE | FALSE | FALSE
Poly(chlorotrifluoroethylene) | 1.39 | chlorotrifluoroethylene | ClC(=C(F)F)F | 0 | 0 | 2 | 1 | 3 | 0 | 0 | 0 | 0 | 0 | FALSE | FALSE | FALSE | FALSE | FALSE | FALSE | TRUE | TRUE | FALSE | FALSE
Poly(methacrylic acid), sodium salt | 1.401 | methacrylic acid, sodium salt | [Na+].C(C(=C)C)(=O)[O-] | 0 | 0 | 4 | 0 | 0 | 0 | 1 | 2 | 0 | 0 | FALSE | FALSE | FALSE | FALSE | FALSE | FALSE | FALSE | TRUE | FALSE | FALSE
Poly(dimethyl siloxane) | 1.4035 | dimethyl siloxane | C[Si]([O])C | 0 | 0 | 2 | 0 | 0 | 0 | 0 | 1 | 0 | 1 | FALSE | FALSE | FALSE | FALSE | FALSE | FALSE | FALSE | FALSE | FALSE | FALSE
Poly(trifluoroethyl acrylate) | 1.407 | trifluoroethyl acrylate | C(C=C)(=O)OCC(F)(F)F | 0 | 0 | 5 | 0 | 3 | 0 | 0 | 2 | 0 | 0 | FALSE | FALSE | FALSE | FALSE | FALSE | FALSE | TRUE | TRUE | FALSE | FALSE
Poly(trifluoroisopropyl methacrylate) | 1.4177 | trifluoroisopropyl methacrylate | C(C(=C)C)(=O)OC(C(F)F)(C)F | 0 | 0 | 7 | 0 | 3 | 0 | 0 | 2 | 0 | 0 | FALSE | FALSE | FALSE | FALSE | FALSE | FALSE | TRUE | TRUE | FALSE | FALSE
Poly(2,2,2-trifluoro-1-methylethyl methacrylate) | 1.4185 | 2,2,2-trifluoro-1-methylethyl methacrylate | C(C(=C)C)(=O)OC(C(F)(F)F)C | 0 | 0 | 7 | 0 | 3 | 0 | 0 | 2 | 0 | 0 | FALSE | FALSE | FALSE | FALSE | FALSE | FALSE | TRUE | TRUE | FALSE | FALSE
Poly(2-trifluoroethoxyethyl acrylate) | 1.419 | 2-trifluoroethoxyethyl acrylate | C(C=C)(=O)OCCOCC(F)(F)F | 0 | 0 | 7 | 0 | 3 | 0 | 0 | 3 | 0 | 0 | FALSE | FALSE | FALSE | FALSE | FALSE | FALSE | TRUE | TRUE | FALSE | FALSE
Poly(vinylidene fluoride) | 1.42 | vinylidene fluoride | C(=C)(F)F | 0 | 0 | 2 | 0 | 2 | 0 | 0 | 0 | 0 | 0 | FALSE | FALSE | FALSE | FALSE | FALSE | FALSE | TRUE | TRUE | FALSE | FALSE
Poly(trifluoroethyl methacrylate) | 1.437 | trifluoroethyl methacrylate | C(C(=C)C)(=O)OCC(F)(F)F | 0 | 0 | 6 | 0 | 3 | 0 | 0 | 2 | 0 | 0 | FALSE | FALSE | FALSE | FALSE | FALSE | FALSE | TRUE | TRUE | FALSE | FALSE
Poly(methyl octadecyl siloxane) | 1.443 | methyl octadecyl siloxane | C[Si]([O])CCCCCCCCCCCCCCCCCC | 0 | 0 | 19 | 0 | 0 | 0 | 0 | 1 | 0 | 1 | FALSE | FALSE | FALSE | FALSE | FALSE | FALSE | FALSE | FALSE | FALSE | FALSE
Poly(methyl hexyl siloxane) | 1.443 | methyl hexyl siloxane | C[Si]([O])CCCCCC | 0 | 0 | 7 | 0 | 0 | 0 | 0 | 1 | 0 | 1 | FALSE | FALSE | FALSE | FALSE | FALSE | FALSE | FALSE | FALSE | FALSE | FALSE
Poly(methyl octyl siloxane) | 1.445 | methyl octyl siloxane | C[Si]([O])CCCCCCCC | 0 | 0 | 9 | 0 | 0 | 0 | 0 | 1 | 0 | 1 | FALSE | FALSE | FALSE | FALSE | FALSE | FALSE | FALSE | FALSE | FALSE | FALSE
Poly(isobutyl methacrylate) | 1.447 | isobutyl methacrylate | C(C(=C)C)(=O)OCC(C)C | 0 | 0 | 8 | 0 | 0 | 0 | 0 | 2 | 0 | 0 | FALSE | FALSE | FALSE | FALSE | FALSE | FALSE | FALSE | TRUE | FALSE | FALSE
Poly(vinyl isobutyl ether) | 1.4507 | vinyl isobutyl ether | C(C(C)C)OC=C | 0 | 0 | 6 | 0 | 0 | 0 | 0 | 1 | 0 | 0 | FALSE | FALSE | FALSE | FALSE | FALSE | FALSE | FALSE | TRUE | FALSE | FALSE
Poly(methyl hexadecyl siloxane) | 1.451 | methyl hexadecyl siloxane | C[Si]([O])CCCCCCCCCCCCCCCC | 0 | 0 | 17 | 0 | 0 | 0 | 0 | 1 | 0 | 1 | FALSE | FALSE | FALSE | FALSE | FALSE | FALSE | FALSE | FALSE | FALSE | FALSE
Poly(ethylene oxide) | 1.4539 | ethylene oxide | C1CO1 | 0 | 0 | 2 | 0 | 0 | 0 | 0 | 1 | 0 | 0 | FALSE | FALSE | FALSE | FALSE | FALSE | FALSE | FALSE | FALSE | FALSE | TRUE
Poly(vinyl ethyl ether) | 1.454 | vinyl ethyl ether | C(C)OC=C | 0 | 0 | 4 | 0 | 0 | 0 | 0 | 1 | 0 | 0 | FALSE | FALSE | FALSE | FALSE | FALSE | FALSE | FALSE | TRUE | FALSE | FALSE
Poly(methyl tetradecyl siloxane) | 1.455 | methyl tetradecyl siloxane | C[Si]([O])CCCCCCCCCCCCCC | 0 | 0 | 15 | 0 | 0 | 0 | 0 | 1 | 0 | 1 | FALSE | FALSE | FALSE | FALSE | FALSE | FALSE | FALSE | FALSE | FALSE | FALSE
Poly(ethylene glycol mono-methyl ether) | 1.4555 | ethylene glycol mono-methyl ether | COCCO | 0 | 0 | 3 | 0 | 0 | 0 | 0 | 2 | 0 | 0 | FALSE | FALSE | TRUE | FALSE | FALSE | FALSE | FALSE | FALSE | FALSE | FALSE
Poly(vinyl n-butyl ether) | 1.4563 | vinyl n-butyl ether | C(CCC)OC=C | 0 | 0 | 6 | 0 | 0 | 0 | 0 | 1 | 0 | 0 | FALSE | FALSE | FALSE | FALSE | FALSE | FALSE | FALSE | TRUE | FALSE | FALSE
Poly(propylene oxide) | 1.457 | propylene oxide | C1C(C)O1 | 0 | 0 | 3 | 0 | 0 | 0 | 0 | 1 | 0 | 0 | FALSE | FALSE | FALSE | FALSE | FALSE | FALSE | FALSE | FALSE | FALSE | TRUE
Poly(3-butoxypropylene oxide) | 1.458 | 3-butoxypropylene oxide | C(CCC)OCC1CO1 | 0 | 0 | 7 | 0 | 0 | 0 | 0 | 2 | 0 | 0 | FALSE | FALSE | FALSE | FALSE | FALSE | FALSE | FALSE | FALSE | FALSE | TRUE
Poly(3-hexoxypropylene oxide) | 1.459 | 3-hexoxypropylene oxide | C(CCCCC)OCC1CO1 | 0 | 0 | 9 | 0 | 0 | 0 | 0 | 2 | 0 | 0 | FALSE | FALSE | FALSE | FALSE | FALSE | FALSE | FALSE | FALSE | FALSE | TRUE
Poly(ethylene glycol) | 1.459 | ethylene glycol | C(CO)O | 0 | 0 | 2 | 0 | 0 | 0 | 0 | 2 | 0 | 0 | FALSE | FALSE | TRUE | FALSE | FALSE | FALSE | FALSE | FALSE | FALSE | FALSE
Poly(vinyl n-pentyl ether) | 1.459 | vinyl n-pentyl ether | C(CCCC)OC=C | 0 | 0 | 7 | 0 | 0 | 0 | 0 | 1 | 0 | 0 | FALSE | FALSE | FALSE | FALSE | FALSE | FALSE | FALSE | TRUE | FALSE | FALSE
Poly(vinyl n-hexyl ether) | 1.4591 | vinyl n-hexyl ether | C(CCCCC)OC=C | 0 | 0 | 8 | 0 | 0 | 0 | 0 | 1 | 0 | 0 | FALSE | FALSE | FALSE | FALSE | FALSE | FALSE | FALSE | TRUE | FALSE | FALSE
Poly(4-fluoro-2-trifluoromethylstyrene) | 1.46 | 4-fluoro-2-trifluoromethylstyrene | FC1=CC(=C(C=C)C=C1)C(F)(F)F | 0 | 0 | 9 | 0 | 4 | 0 | 0 | 0 | 0 | 0 | TRUE | TRUE | FALSE | FALSE | FALSE | FALSE | TRUE | TRUE | FALSE | TRUE
Poly(vinyl octyl ether) | 1.4613 | vinyl octyl ether | C(CCCCCCC)OC=C | 0 | 0 | 10 | 0 | 0 | 0 | 0 | 1 | 0 | 0 | FALSE | FALSE | FALSE | FALSE | FALSE | FALSE | FALSE | TRUE | FALSE | FALSE
Poly(vinyl 2-ethylhexyl ether) | 1.4626 | vinyl 2-ethylhexyl ether | C(C)C(COC=C)CCCC | 0 | 0 | 10 | 0 | 0 | 0 | 0 | 1 | 0 | 0 | FALSE | FALSE | FALSE | FALSE | FALSE | FALSE | FALSE | TRUE | FALSE | FALSE
Poly(vinyl n-decyl ether) | 1.4628 | vinyl n-decyl ether | C(CCCCCCCCC)OC=C | 0 | 0 | 12 | 0 | 0 | 0 | 0 | 1 | 0 | 0 | FALSE | FALSE | FALSE | FALSE | FALSE | FALSE | FALSE | TRUE | FALSE | FALSE
Poly(2-methoxyethyl acrylate) | 1.463 | 2-methoxyethyl acrylate | C(C=C)(=O)OCCOC | 0 | 0 | 6 | 0 | 0 | 0 | 0 | 3 | 0 | 0 | FALSE | FALSE | FALSE | FALSE | FALSE | FALSE | FALSE | TRUE | FALSE | FALSE
Poly(acryloxypropyl methyl siloxane) | 1.463 | acryloxypropyl methyl siloxane | C(C=C)(=O)OCCC[Si]([O])C | 0 | 0 | 7 | 0 | 0 | 0 | 0 | 3 | 0 | 1 | FALSE | FALSE | FALSE | FALSE | FALSE | FALSE | FALSE | TRUE | FALSE | FALSE
Poly(4-methyl-1-pentene) | 1.463 | 4-methyl-1-pentene | CC(CC=C)C | 0 | 0 | 6 | 0 | 0 | 0 | 0 | 0 | 0 | 0 | FALSE | FALSE | FALSE | FALSE | FALSE | FALSE | FALSE | TRUE | FALSE | FALSE
Poly(3-methoxypropylene oxide) | 1.463 | 3-methoxypropylene oxide | COCC1CO1 | 0 | 0 | 4 | 0 | 0 | 0 | 0 | 2 | 0 | 0 | FALSE | FALSE | FALSE | FALSE | FALSE | FALSE | FALSE | FALSE | FALSE | TRUE
Poly(t-butyl methacrylate) | 1.4638 | t-butyl methacrylate | C(C(=C)C)(=O)OC(C)(C)C | 0 | 0 | 8 | 0 | 0 | 0 | 0 | 2 | 0 | 0 | FALSE | FALSE | FALSE | FALSE | FALSE | FALSE | FALSE | TRUE | FALSE | FALSE
Poly(vinyl n-dodecyl ether) | 1.464 | vinyl n-dodecyl ether | C(CCCCCCCCCCC)OC=C | 0 | 0 | 14 | 0 | 0 | 0 | 0 | 1 | 0 | 0 | FALSE | FALSE | FALSE | FALSE | FALSE | FALSE | FALSE | TRUE | FALSE | FALSE
Poly(3-ethoxypropyl acrylate) | 1.465 | 3-ethoxypropyl acrylate | C(C=C)(=O)OCCCOCC | 0 | 0 | 8 | 0 | 0 | 0 | 0 | 3 | 0 | 0 | FALSE | FALSE | FALSE | FALSE | FALSE | FALSE | FALSE | TRUE | FALSE | FALSE
Poly(vinyl propionate) | 1.4664 | vinyl propionate | C(CC)(=O)OC=C | 0 | 0 | 5 | 0 | 0 | 0 | 0 | 2 | 0 | 0 | FALSE | FALSE | FALSE | FALSE | FALSE | FALSE | FALSE | TRUE | FALSE | FALSE
Poly(vinyl propionate) | 1.4664 | vinyl propionate | C(CC)(=O)OC=C | 0 | 0 | 5 | 0 | 0 | 0 | 0 | 2 | 0 | 0 | FALSE | FALSE | FALSE | FALSE | FALSE | FALSE | FALSE | TRUE | FALSE | FALSE
Poly(vinyl acetate) | 1.4665 | vinyl acetate | C(C)(=O)OC=C | 0 | 0 | 4 | 0 | 0 | 0 | 0 | 2 | 0 | 0 | FALSE | FALSE | FALSE | FALSE | FALSE | FALSE | FALSE | TRUE | FALSE | FALSE
Poly(vinyl propionate) | 1.4665 | vinyl propionate | C(CC)(=O)OC=C | 0 | 0 | 5 | 0 | 0 | 0 | 0 | 2 | 0 | 0 | FALSE | FALSE | FALSE | FALSE | FALSE | FALSE | FALSE | TRUE | FALSE | FALSE
Poly(vinyl propionate) | 1.4665 | vinyl propionate | C(CC)(=O)OC=C | 0 | 0 | 5 | 0 | 0 | 0 | 0 | 2 | 0 | 0 | FALSE | FALSE | FALSE | FALSE | FALSE | FALSE | FALSE | TRUE | FALSE | FALSE
Poly(vinyl methyl ether) | 1.467 | vinyl methyl ether | COC=C | 0 | 0 | 3 | 0 | 0 | 0 | 0 | 1 | 0 | 0 | FALSE | FALSE | FALSE | FALSE | FALSE | FALSE | FALSE | TRUE | FALSE | FALSE
Poly(ethyl acrylate) | 1.4685 | ethyl acrylate | C(C=C)(=O)OCC | 0 | 0 | 5 | 0 | 0 | 0 | 0 | 2 | 0 | 0 | FALSE | FALSE | FALSE | FALSE | FALSE | FALSE | FALSE | TRUE | FALSE | FALSE
Poly(3-methoxypropyl acrylate) | 1.471 | 3-methoxypropyl acrylate | C(C=C)(=O)OCCCOC | 0 | 0 | 7 | 0 | 0 | 0 | 0 | 3 | 0 | 0 | FALSE | FALSE | FALSE | FALSE | FALSE | FALSE | FALSE | TRUE | FALSE | FALSE
Poly(1-octadecene) | 1.471 | 1-octadecene | C=CCCCCCCCCCCCCCCCC | 0 | 0 | 18 | 0 | 0 | 0 | 0 | 0 | 0 | 0 | FALSE | FALSE | FALSE | FALSE | FALSE | FALSE | FALSE | TRUE | FALSE | FALSE
Poly(2-ethoxyethyl acrylate) | 1.471 | 2-ethoxyethyl acrylate | C(C=C)(=O)OCCOCC | 0 | 0 | 7 | 0 | 0 | 0 | 0 | 3 | 0 | 0 | FALSE | FALSE | FALSE | FALSE | FALSE | FALSE | FALSE | TRUE | FALSE | FALSE
Poly(isopropyl acrylate) | 1.4728 | isopropyl acrylate | C(C=C)(=O)OC(C)C | 0 | 0 | 6 | 0 | 0 | 0 | 0 | 2 | 0 | 0 | FALSE | FALSE | FALSE | FALSE | FALSE | FALSE | FALSE | TRUE | FALSE | FALSE
Poly(1-decene) | 1.473 | 1-decene | C=CCCCCCCCC | 0 | 0 | 10 | 0 | 0 | 0 | 0 | 0 | 0 | 0 | FALSE | FALSE | FALSE | FALSE | FALSE | FALSE | FALSE | TRUE | FALSE | FALSE
Poly(lauryl methacrylate) | 1.474 | lauryl methacrylate | C(C(=C)C)(=O)OCCCCCCCCCCCC | 0 | 0 | 16 | 0 | 0 | 0 | 0 | 2 | 0 | 0 | FALSE | FALSE | FALSE | FALSE | FALSE | FALSE | FALSE | TRUE | FALSE | FALSE
Poly(n-butyl acrylate) | 1.474 | n-butyl acrylate | C(C=C)(=O)OCCCC | 0 | 0 | 7 | 0 | 0 | 0 | 0 | 2 | 0 | 0 | FALSE | FALSE | FALSE | FALSE | FALSE | FALSE | FALSE | TRUE | FALSE | FALSE
Poly(dodecyl methacrylate) | 1.474 | dodecyl methacrylate | C(C(=C)C)(=O)OCCCCCCCCCCCC | 0 | 0 | 16 | 0 | 0 | 0 | 0 | 2 | 0 | 0 | FALSE | FALSE | FALSE | FALSE | FALSE | FALSE | FALSE | TRUE | FALSE | FALSE
Poly(ethylene succinate) | 1.4744 | ethylene succinate | C1(CCC(=O)OCCO1)=O | 0 | 0 | 6 | 0 | 0 | 0 | 0 | 4 | 0 | 0 | FALSE | FALSE | FALSE | FALSE | FALSE | FALSE | FALSE | FALSE | FALSE | TRUE
Poly(tetradecyl methacrylate) | 1.4746 | tetradecyl methacrylate | C(C(=C)C)(=O)OCCCCCCCCCCCCCC | 0 | 0 | 18 | 0 | 0 | 0 | 0 | 2 | 0 | 0 | FALSE | FALSE | FALSE | FALSE | FALSE | FALSE | FALSE | TRUE | FALSE | FALSE
Poly(hexadecyl methacrylate) | 1.475 | hexadecyl methacrylate | C(C(=C)C)(=O)OCCCCCCCCCCCCCCCC | 0 | 0 | 20 | 0 | 0 | 0 | 0 | 2 | 0 | 0 | FALSE | FALSE | FALSE | FALSE | FALSE | FALSE | FALSE | TRUE | FALSE | FALSE
Cellulose acetate butyrate | 1.475 | Cellulose acetate butyrate | C1C2=CC3=C(C=C2C4=CC5=C(C=C41)C6=CC=CC=C6C5=O)C(=O)C7=CC=CC=C73 | 0 | 0 | 27 | 0 | 0 | 0 | 0 | 2 | 0 | 0 | TRUE | TRUE | FALSE | FALSE | FALSE | FALSE | FALSE | FALSE | FALSE | TRUE
Poly(vinyl formate) | 1.4757 | vinyl formate | C(=O)OC=C | 0 | 0 | 3 | 0 | 0 | 0 | 0 | 2 | 0 | 0 | FALSE | FALSE | FALSE | FALSE | FALSE | FALSE | FALSE | TRUE | FALSE | FALSE
Poly(2-fluoroethyl methacrylate) | 1.4768 | 2-fluoroethyl methacrylate | C(C(=C)C)(=O)OCCF | 0 | 0 | 6 | 0 | 1 | 0 | 0 | 2 | 0 | 0 | FALSE | FALSE | FALSE | FALSE | FALSE | FALSE | TRUE | TRUE | FALSE | FALSE
Poly(octyl methyl silane) | 1.478 | octyl methyl silane | C(CCCCCCC)[SiH2]C | 0 | 0 | 9 | 0 | 0 | 0 | 0 | 0 | 0 | 1 | FALSE | FALSE | FALSE | FALSE | FALSE | FALSE | FALSE | FALSE | FALSE | FALSE
Ethyl cellulose | 1.479 | Ethyl cellulose | CCOCC1C(C(C(C(O1)OC)OCC)OCC)OC2C(C(C(C(O2)CO)OC)O)O | 0 | 0 | 20 | 0 | 0 | 0 | 0 | 11 | 0 | 0 | FALSE | FALSE | TRUE | FALSE | FALSE | FALSE | FALSE | FALSE | FALSE | TRUE
Poly(methyl acrylate) | 1.4793 | methyl acrylate | C(C=C)(=O)OC | 0 | 0 | 4 | 0 | 0 | 0 | 0 | 2 | 0 | 0 | FALSE | FALSE | FALSE | FALSE | FALSE | FALSE | FALSE | TRUE | FALSE | FALSE
Poly(dicyanopropyl siloxane) | 1.48 | dicyanopropyl siloxane | C(#N)C(CC[SiH][O])C#N | 0 | 0 | 5 | 0 | 0 | 2 | 0 | 1 | 0 | 1 | FALSE | FALSE | FALSE | FALSE | FALSE | FALSE | FALSE | FALSE | FALSE | FALSE
Poly(oxymethylene) | 1.48 | oxymethylene | [O][CH2] | 0 | 0 | 1 | 0 | 0 | 0 | 0 | 1 | 0 | 0 | FALSE | FALSE | FALSE | FALSE | FALSE | FALSE | FALSE | FALSE | FALSE | FALSE
Poly(sec-butyl methacrylate) | 1.48 | sec-butyl methacrylate | C(C(=C)C)(=O)OC(C)CC | 0 | 0 | 8 | 0 | 0 | 0 | 0 | 2 | 0 | 0 | FALSE | FALSE | FALSE | FALSE | FALSE | FALSE | FALSE | TRUE | FALSE | FALSE
Poly(n-hexyl methacrylate) | 1.4813 | n-hexyl methacrylate | C(C(=C)C)(=O)OCCCCCC | 0 | 0 | 10 | 0 | 0 | 0 | 0 | 2 | 0 | 0 | FALSE | FALSE | FALSE | FALSE | FALSE | FALSE | FALSE | TRUE | FALSE | FALSE
Poly(n-butyl methacrylate) | 1.483 | n-butyl methacrylate | C(C(=C)C)(=O)OCCCC | 0 | 0 | 8 | 0 | 0 | 0 | 0 | 2 | 0 | 0 | FALSE | FALSE | FALSE | FALSE | FALSE | FALSE | FALSE | TRUE | FALSE | FALSE
Poly(ethylidene dimethacrylate) | 1.4831 | ethylidene dimethacrylate | C(C(=C)C)(=O)OC(C)OC(C(=C)C)=O | 0 | 0 | 10 | 0 | 0 | 0 | 0 | 4 | 0 | 0 | FALSE | FALSE | FALSE | FALSE | FALSE | FALSE | FALSE | TRUE | FALSE | FALSE
Poly(2-ethoxyethyl methacrylate) | 1.4833 | 2-ethoxyethyl methacrylate | C(C(=C)C)(=O)OCCOCC | 0 | 0 | 8 | 0 | 0 | 0 | 0 | 3 | 0 | 0 | FALSE | FALSE | FALSE | FALSE | FALSE | FALSE | FALSE | TRUE | FALSE | FALSE
Poly(n-propyl methacrylate) | 1.484 | n-propyl methacrylate | C(C(=C)C)(=O)OCCC | 0 | 0 | 7 | 0 | 0 | 0 | 0 | 2 | 0 | 0 | FALSE | FALSE | FALSE | FALSE | FALSE | FALSE | FALSE | TRUE | FALSE | FALSE
Poly(ethylene maleate) | 1.484 | ethylene maleate | C1(\C=C/C(=O)OCCO1)=O | 0 | 0 | 6 | 0 | 0 | 0 | 0 | 4 | 0 | 0 | FALSE | FALSE | FALSE | FALSE | FALSE | FALSE | FALSE | TRUE | FALSE | TRUE
Poly(ethyl methacrylate) | 1.485 | ethyl methacrylate | C(C(=C)C)(=O)OCC | 0 | 0 | 6 | 0 | 0 | 0 | 0 | 2 | 0 | 0 | FALSE | FALSE | FALSE | FALSE | FALSE | FALSE | FALSE | TRUE | FALSE | FALSE
Poly(vinyl butyral) | 1.485 | vinyl butyral | CCC(C=C)C=O | 0 | 0 | 6 | 0 | 0 | 0 | 0 | 1 | 0 | 0 | FALSE | FALSE | FALSE | FALSE | FALSE | FALSE | FALSE | TRUE | FALSE | FALSE
Poly(3,3,5-trimethylcyclohexyl methacrylate) | 1.485 | 3,3,5-trimethylcyclohexyl methacrylate | C(C(=C)C)(=O)OC1CC(CC(C1)C)(C)C | 0 | 0 | 13 | 0 | 0 | 0 | 0 | 2 | 0 | 0 | FALSE | FALSE | FALSE | FALSE | FALSE | FALSE | FALSE | TRUE | FALSE | TRUE
Poly(2-nitro-2-methylpropyl methacrylate) | 1.4868 | 2-nitro-2-methylpropyl methacrylate | C(C(=C)C)(=O)OCC(C)(C)[N+](=O)[O-] | 0 | 0 | 8 | 0 | 0 | 1 | 0 | 4 | 0 | 0 | FALSE | FALSE | FALSE | FALSE | FALSE | FALSE | FALSE | TRUE | FALSE | FALSE
Poly(1,1-diethylpropyl methacrylate) | 1.4889 | 1,1-diethylpropyl methacrylate | C(C(=C)C)(=O)OC(CC)(CC)CC | 0 | 0 | 11 | 0 | 0 | 0 | 0 | 2 | 0 | 0 | FALSE | FALSE | FALSE | FALSE | FALSE | FALSE | FALSE | TRUE | FALSE | FALSE
Poly(methyl methacrylate) | 1.4893 | methyl methacrylate | C(C(=C)C)(=O)OC | 0 | 0 | 5 | 0 | 0 | 0 | 0 | 2 | 0 | 0 | FALSE | FALSE | FALSE | FALSE | FALSE | FALSE | FALSE | TRUE | FALSE | FALSE
Poly(mercaptopropyl methyl siloxane) | 1.49 | mercaptopropyl methyl siloxane | SCCC[Si]([O])C | 0 | 0 | 4 | 0 | 0 | 0 | 0 | 1 | 1 | 1 | FALSE | FALSE | FALSE | FALSE | FALSE | FALSE | FALSE | FALSE | FALSE | FALSE
Poly(ethyl glycolate methacrylate) | 1.4903 | ethyl glycolate methacrylate | C(C(=C)C)(=O)O.C(CO)(=O)OCC | 0 | 0 | 8 | 0 | 0 | 0 | 0 | 5 | 0 | 0 | FALSE | FALSE | TRUE | TRUE | FALSE | FALSE | FALSE | TRUE | FALSE | FALSE
Poly(3-methylcyclohexyl methacrylate) | 1.4947 | 3-methylcyclohexyl methacrylate | C(C(=C)C)(=O)OC1CC(CCC1)C | 0 | 0 | 11 | 0 | 0 | 0 | 0 | 2 | 0 | 0 | FALSE | FALSE | FALSE | FALSE | FALSE | FALSE | FALSE | TRUE | FALSE | TRUE
Poly(cyclohexyl alpha-ethoxyacrylate) | 1.4969 | cyclohexyl alpha-ethoxyacrylate | C(C)OC(C(=O)OC1CCCCC1)=C | 0 | 0 | 11 | 0 | 0 | 0 | 0 | 3 | 0 | 0 | FALSE | FALSE | FALSE | FALSE | FALSE | FALSE | FALSE | TRUE | FALSE | TRUE
Methyl cellulose | 1.497 | Methyl cellulose | COCC1C(C(C(C(O1)OC2C(OC(C(C2OC)OC)OC)COC)OC)OC)OC | 0 | 0 | 20 | 0 | 0 | 0 | 0 | 11 | 0 | 0 | FALSE | FALSE | FALSE | FALSE | FALSE | FALSE | FALSE | FALSE | FALSE | TRUE
Poly(4-methylcyclohexyl methacrylate) | 1.4975 | 4-methylcyclohexyl methacrylate | C(C(=C)C)(=O)OC1CCC(CC1)C | 0 | 0 | 11 | 0 | 0 | 0 | 0 | 2 | 0 | 0 | FALSE | FALSE | FALSE | FALSE | FALSE | FALSE | FALSE | TRUE | FALSE | TRUE
Poly(decamethylene glycol dimethacrylate) | 1.499 | decamethylene glycol dimethacrylate | C(C(=C)C)(=O)OCCCCCCCCCCOC(C(=C)C)=O | 0 | 0 | 18 | 0 | 0 | 0 | 0 | 4 | 0 | 0 | FALSE | FALSE | FALSE | FALSE | FALSE | FALSE | FALSE | TRUE | FALSE | FALSE
Poly(vinyl alcohol) | 1.5 | vinyl alcohol | C(=C)O | 0 | 0 | 2 | 0 | 0 | 0 | 0 | 1 | 0 | 0 | FALSE | FALSE | TRUE | FALSE | FALSE | FALSE | FALSE | TRUE | FALSE | FALSE
Poly(2-bromo-4-trifluoromethyl styrene) | 1.5 | 2-bromo-4-trifluoromethyl styrene | BrC1=C(C=C)C=CC(=C1)C(F)(F)F | 0 | 1 | 9 | 0 | 3 | 0 | 0 | 0 | 0 | 0 | TRUE | TRUE | FALSE | FALSE | FALSE | FALSE | TRUE | TRUE | FALSE | TRUE
Poly(1,2-butadiene) | 1.5 | 1,2-butadiene | C=C=CC | 0 | 0 | 4 | 0 | 0 | 0 | 0 | 0 | 0 | 0 | FALSE | FALSE | FALSE | FALSE | FALSE | FALSE | FALSE | TRUE | FALSE | FALSE
Poly(sec-butyl alpha-chloroacrylate) | 1.5 | sec-butyl alpha-chloroacrylate | ClC(C(=O)OC(C)CC)=C | 0 | 0 | 7 | 1 | 0 | 0 | 0 | 2 | 0 | 0 | FALSE | FALSE | FALSE | FALSE | FALSE | FALSE | TRUE | TRUE | FALSE | FALSE
Poly(vinyl methyl ketone) | 1.5 | vinyl methyl ketone | CC(=O)C=C | 0 | 0 | 4 | 0 | 0 | 0 | 0 | 1 | 0 | 0 | FALSE | FALSE | FALSE | FALSE | FALSE | FALSE | FALSE | TRUE | FALSE | FALSE
Poly(ethyl alpha-chloroacrylate) | 1.502 | ethyl alpha-chloroacrylate | ClC(C(=O)OCC)=C | 0 | 0 | 5 | 1 | 0 | 0 | 0 | 2 | 0 | 0 | FALSE | FALSE | FALSE | FALSE | FALSE | FALSE | TRUE | TRUE | FALSE | FALSE
Poly(2-methylcyclohexyl methacrylate) | 1.5028 | 2-methylcyclohexyl methacrylate | C(C(=C)C)(=O)OC1C(CCCC1)C | 0 | 0 | 11 | 0 | 0 | 0 | 0 | 2 | 0 | 0 | FALSE | FALSE | FALSE | FALSE | FALSE | FALSE | FALSE | TRUE | FALSE | TRUE
Poly(bornyl methacrylate) | 1.5059 | bornyl methacrylate | C(C(=C)C)(=O)OC1C2(CCC(C1)C2(C)C)C | 0 | 0 | 14 | 0 | 0 | 0 | 0 | 2 | 0 | 0 | FALSE | FALSE | FALSE | FALSE | FALSE | FALSE | FALSE | TRUE | FALSE | TRUE
Poly(ethylene glycol dimethacrylate) | 1.5063 | ethylene glycol dimethacrylate | C(C(=C)C)(=O)OCCOC(C(=C)C)=O | 0 | 0 | 10 | 0 | 0 | 0 | 0 | 4 | 0 | 0 | FALSE | FALSE | FALSE | FALSE | FALSE | FALSE | FALSE | TRUE | FALSE | FALSE
Poly(cyclohexyl methacrylate) | 1.5065 | cyclohexyl methacrylate | C(C(=C)C)(=O)OC1CCCCC1 | 0 | 0 | 10 | 0 | 0 | 0 | 0 | 2 | 0 | 0 | FALSE | FALSE | FALSE | FALSE | FALSE | FALSE | FALSE | TRUE | FALSE | TRUE
Poly(tetrahydrofurfuryl methacrylate) | 1.5096 | tetrahydrofurfuryl methacrylate | C(C(=C)C)(=O)OCC1CCCO1 | 0 | 0 | 9 | 0 | 0 | 0 | 0 | 3 | 0 | 0 | FALSE | FALSE | FALSE | FALSE | FALSE | FALSE | FALSE | TRUE | FALSE | TRUE
Poly(isobutylene) | 1.51 | isobutylene | CC(C)=C | 0 | 0 | 4 | 0 | 0 | 0 | 0 | 0 | 0 | 0 | FALSE | FALSE | FALSE | FALSE | FALSE | FALSE | FALSE | TRUE | FALSE | FALSE
Ethylene/methacrylic acid ionomer, sodium ion | 1.51 | Ethylene/methacrylic acid ionomer, sodium ion | CC(=C)C(=O)O.C=C.[Na] | 0 | 0 | 6 | 0 | 0 | 0 | 1 | 2 | 0 | 0 | FALSE | FALSE | TRUE | TRUE | FALSE | FALSE | FALSE | TRUE | FALSE | FALSE
Polyethylene | 1.51 | Polyethylene | C(C[*:2])[*:1] | 2 | 0 | 2 | 0 | 0 | 0 | 0 | 0 | 0 | 0 | FALSE | FALSE | FALSE | FALSE | FALSE | FALSE | FALSE | FALSE | FALSE | FALSE
Cellulose nitrate | 1.51 | Cellulose nitrate | C(C1C(C(C(C(O1)OC2C(OC(C(C2O[N+](=O)[O-])O[N+](=O)[O-])O[N+](=O)[O-])CO[N+](=O)[O-])O[N+](=O)[O-])O[N+](=O)[O-])OC3C(C(C(C(O3)CO[N+](=O)[O-])O[N+](=O)[O-])O[N+](=O)[O-])O[N+](=O)[O-])O[N+](=O)[O-] | 0 | 0 | 18 | 0 | 0 | 11 | 0 | 38 | 0 | 0 | FALSE | FALSE | FALSE | FALSE | FALSE | FALSE | FALSE | FALSE | FALSE | TRUE
Poly(1-methylcyclohexyl methacrylate) | 1.5111 | 1-methylcyclohexyl methacrylate | C(C(=C)C)(=O)OC1(CCCCC1)C | 0 | 0 | 11 | 0 | 0 | 0 | 0 | 2 | 0 | 0 | FALSE | FALSE | FALSE | FALSE | FALSE | FALSE | FALSE | TRUE | FALSE | TRUE
Poly(2-hydroxyethyl methacrylate) | 1.5119 | 2-hydroxyethyl methacrylate | C(C(=C)C)(=O)OCCO | 0 | 0 | 6 | 0 | 0 | 0 | 0 | 3 | 0 | 0 | FALSE | FALSE | TRUE | FALSE | FALSE | FALSE | FALSE | TRUE | FALSE | FALSE
Poly(vinyl methacrylate) | 1.5129 | vinyl methacrylate | C(C(=C)C)(=O)OC=C | 0 | 0 | 6 | 0 | 0 | 0 | 0 | 2 | 0 | 0 | FALSE | FALSE | FALSE | FALSE | FALSE | FALSE | FALSE | TRUE | FALSE | FALSE
Poly(vinyl chloroacetate) | 1.513 | vinyl chloroacetate | ClCC(=O)OC=C | 0 | 0 | 4 | 1 | 0 | 0 | 0 | 2 | 0 | 0 | FALSE | FALSE | FALSE | FALSE | FALSE | FALSE | TRUE | TRUE | FALSE | FALSE
Poly(N-butyl methacrylamide) | 1.5135 | N-butyl methacrylamide | C(C(=C)C)(=O)NCCCC | 0 | 0 | 8 | 0 | 0 | 1 | 0 | 1 | 0 | 0 | FALSE | FALSE | FALSE | FALSE | TRUE | FALSE | FALSE | TRUE | FALSE | FALSE
Poly(2-chloroethyl methacrylate) | 1.517 | 2-chloroethyl methacrylate | C(C(=C)C)(=O)OCCCl | 0 | 0 | 6 | 1 | 0 | 0 | 0 | 2 | 0 | 0 | FALSE | FALSE | FALSE | FALSE | FALSE | FALSE | TRUE | TRUE | FALSE | FALSE
Poly(methyl alpha-chloroacrylate) | 1.517 | methyl alpha-chloroacrylate | ClC(C(=O)OC)=C | 0 | 0 | 4 | 1 | 0 | 0 | 0 | 2 | 0 | 0 | FALSE | FALSE | FALSE | FALSE | FALSE | FALSE | TRUE | TRUE | FALSE | FALSE
Poly(2-diethylaminoethyl methacrylate) | 1.5174 | 2-diethylaminoethyl methacrylate | C(C(=C)C)(=O)OCCN(CC)CC | 0 | 0 | 10 | 0 | 0 | 1 | 0 | 2 | 0 | 0 | FALSE | FALSE | FALSE | FALSE | FALSE | FALSE | FALSE | TRUE | FALSE | FALSE
Poly(2-chlorocyclohexyl methacrylate) | 1.5179 | 2-chlorocyclohexyl methacrylate | C(C(=C)C)(=O)OC1C(CCCC1)Cl | 0 | 0 | 10 | 1 | 0 | 0 | 0 | 2 | 0 | 0 | FALSE | FALSE | FALSE | FALSE | FALSE | FALSE | TRUE | TRUE | FALSE | TRUE
Poly(acrylonitrile) | 1.5187 | acrylonitrile | C(C=C)#N | 0 | 0 | 3 | 0 | 0 | 1 | 0 | 0 | 0 | 0 | FALSE | FALSE | FALSE | FALSE | FALSE | FALSE | FALSE | TRUE | FALSE | FALSE
Poly(allyl methacrylate) | 1.5196 | allyl methacrylate | C(C(=C)C)(=O)OCC=C | 0 | 0 | 7 | 0 | 0 | 0 | 0 | 2 | 0 | 0 | FALSE | FALSE | FALSE | FALSE | FALSE | FALSE | FALSE | TRUE | FALSE | FALSE
Poly(methacrylonitrile) | 1.52 | methacrylonitrile | C(C(=C)C)#N | 0 | 0 | 4 | 0 | 0 | 1 | 0 | 0 | 0 | 0 | FALSE | FALSE | FALSE | FALSE | FALSE | FALSE | FALSE | TRUE | FALSE | FALSE
Poly(methyl isopropenyl ketone) | 1.52 | methyl isopropenyl ketone | C(=C)(C)C(=O)C | 0 | 0 | 5 | 0 | 0 | 0 | 0 | 1 | 0 | 0 | FALSE | FALSE | FALSE | FALSE | FALSE | FALSE | FALSE | TRUE | FALSE | FALSE
Poly(2-ethyl-2-oxazoline) | 1.52 | 2-ethyl-2-oxazoline | C(C)C=1OCCN1 | 0 | 0 | 5 | 0 | 0 | 1 | 0 | 1 | 0 | 0 | FALSE | FALSE | FALSE | FALSE | FALSE | FALSE | FALSE | FALSE | FALSE | TRUE
Poly(N-2-methoxyethyl)methacrylamide | 1.5246 | N-2-methoxyethylmethacrylamide | COCCNC(C(=C)C)=O | 0 | 0 | 7 | 0 | 0 | 1 | 0 | 2 | 0 | 0 | FALSE | FALSE | FALSE | FALSE | TRUE | FALSE | FALSE | TRUE | FALSE | FALSE
Poly(1,3-dichloropropyl methacrylate) | 1.527 | 1,3-dichloropropyl methacrylate | C(C(=C)C)(=O)OC(CCCl)Cl | 0 | 0 | 7 | 2 | 0 | 0 | 0 | 2 | 0 | 0 | FALSE | FALSE | FALSE | FALSE | FALSE | FALSE | TRUE | TRUE | FALSE | FALSE
Poly(acrylic acid) | 1.527 | acrylic acid | C(C=C)(=O)O | 0 | 0 | 3 | 0 | 0 | 0 | 0 | 2 | 0 | 0 | FALSE | FALSE | TRUE | TRUE | FALSE | FALSE | FALSE | TRUE | FALSE | FALSE
Poly(N-vinyl pyrrolidone) | 1.53 | N-vinyl pyrrolidone | C(=C)N1C(CCC1)=O | 0 | 0 | 6 | 0 | 0 | 1 | 0 | 1 | 0 | 0 | FALSE | FALSE | FALSE | FALSE | TRUE | FALSE | FALSE | TRUE | FALSE | TRUE
Poly(cyclohexyl alpha-chloroacrylate) | 1.532 | cyclohexyl alpha-chloroacrylate | ClC(C(=O)OC1CCCCC1)=C | 0 | 0 | 9 | 1 | 0 | 0 | 0 | 2 | 0 | 0 | FALSE | FALSE | FALSE | FALSE | FALSE | FALSE | TRUE | TRUE | FALSE | TRUE
Poly(methyl phenyl siloxane) | 1.533 | methyl phenyl siloxane | C[Si]([O])C1=CC=CC=C1 | 0 | 0 | 7 | 0 | 0 | 0 | 0 | 1 | 0 | 1 | TRUE | TRUE | FALSE | FALSE | FALSE | FALSE | FALSE | FALSE | FALSE | TRUE
Poly(2-chloroethyl alpha-chloroacrylate) | 1.533 | 2-chloroethyl alpha-chloroacrylate | ClC(C(=O)OCCCl)=C | 0 | 0 | 5 | 2 | 0 | 0 | 0 | 2 | 0 | 0 | FALSE | FALSE | FALSE | FALSE | FALSE | FALSE | TRUE | TRUE | FALSE | FALSE
Poly(2-aminoethyl methacrylate) | 1.537 | 2-aminoethyl methacrylate | C(C(=C)C)(=O)OCCN | 0 | 0 | 6 | 0 | 0 | 1 | 0 | 2 | 0 | 0 | FALSE | FALSE | FALSE | FALSE | FALSE | TRUE | FALSE | TRUE | FALSE | FALSE
Poly(furfuryl methacrylate) | 1.5381 | furfuryl methacrylate | C(C(=C)C)(=O)OCC1=CC=CO1 | 0 | 0 | 9 | 0 | 0 | 0 | 0 | 3 | 0 | 0 | FALSE | FALSE | FALSE | FALSE | FALSE | FALSE | FALSE | TRUE | FALSE | TRUE
Poly(vinyl chloride) | 1.539 | vinyl chloride | C(=C)Cl | 0 | 0 | 2 | 1 | 0 | 0 | 0 | 0 | 0 | 0 | FALSE | FALSE | FALSE | FALSE | FALSE | FALSE | TRUE | TRUE | FALSE | FALSE
Poly(1-phenyl-n-amyl methacrylate) | 1.5396 | 1-phenyl-n-amyl methacrylate | C(C(=C)C)(=O)OC(CCCC)C1=CC=CC=C1 | 0 | 0 | 15 | 0 | 0 | 0 | 0 | 2 | 0 | 0 | TRUE | TRUE | FALSE | FALSE | FALSE | FALSE | FALSE | TRUE | FALSE | TRUE
Poly(N-methyl methacrylamide) | 1.5398 | N-methyl methacrylamide | C(C(=C)C)(=O)NC | 0 | 0 | 5 | 0 | 0 | 1 | 0 | 1 | 0 | 0 | FALSE | FALSE | FALSE | FALSE | TRUE | FALSE | FALSE | TRUE | FALSE | FALSE
Cellulose | 1.54 | Cellulose | C(C1C(C(C(C(O1)OC2C(OC(C(C2O)O)O)CO)O)O)O)O | 0 | 0 | 12 | 0 | 0 | 0 | 0 | 11 | 0 | 0 | FALSE | FALSE | TRUE | FALSE | FALSE | FALSE | FALSE | FALSE | FALSE | TRUE
Poly(cyclohexyl alpha-bromoacrylate) | 1.542 | cyclohexyl alpha-bromoacrylate | BrC(C(=O)OC1CCCCC1)=C | 0 | 1 | 9 | 0 | 0 | 0 | 0 | 2 | 0 | 0 | FALSE | FALSE | FALSE | FALSE | FALSE | FALSE | TRUE | TRUE | FALSE | TRUE
Poly(sec-butyl alpha-bromoacrylate) | 1.542 | sec-butyl alpha-bromoacrylate | BrC(C(=O)OC(C)CC)=C | 0 | 1 | 7 | 0 | 0 | 0 | 0 | 2 | 0 | 0 | FALSE | FALSE | FALSE | FALSE | FALSE | FALSE | TRUE | TRUE | FALSE | FALSE
Poly(2-bromoethyl methacrylate) | 1.5426 | 2-bromoethyl methacrylate | C(C(=C)C)(=O)OCCBr | 0 | 1 | 6 | 0 | 0 | 0 | 0 | 2 | 0 | 0 | FALSE | FALSE | FALSE | FALSE | FALSE | FALSE | TRUE | TRUE | FALSE | FALSE
Poly(dihydroabietic acid) | 1.544 | dihydroabietic acid | CC(C)C1CCC2C(=C1)CCC3C2(CCCC3(C)C(=O)O)C | 0 | 0 | 20 | 0 | 0 | 0 | 0 | 2 | 0 | 0 | FALSE | FALSE | TRUE | TRUE | FALSE | FALSE | FALSE | TRUE | FALSE | TRUE
Poly(abietic acid) | 1.546 | abietic acid | CC(C)C1=CC2=CCC3C(C2CC1)(CCCC3(C)C(=O)O)C | 0 | 0 | 20 | 0 | 0 | 0 | 0 | 2 | 0 | 0 | FALSE | FALSE | TRUE | TRUE | FALSE | FALSE | FALSE | TRUE | FALSE | TRUE
Poly(N-allyl methacrylamide) | 1.5476 | N-allyl methacrylamide | C(C(=C)C)(=O)NCC=C | 0 | 0 | 7 | 0 | 0 | 1 | 0 | 1 | 0 | 0 | FALSE | FALSE | FALSE | FALSE | TRUE | FALSE | FALSE | TRUE | FALSE | FALSE
Poly(1-phenylethyl methacrylate) | 1.5487 | 1-phenylethyl methacrylate | C(C(=C)C)(=O)OC(C)C1=CC=CC=C1 | 0 | 0 | 12 | 0 | 0 | 0 | 0 | 2 | 0 | 0 | TRUE | TRUE | FALSE | FALSE | FALSE | FALSE | FALSE | TRUE | FALSE | TRUE
Poly(2-vinyltetrahydrofuran) | 1.55 | 2-vinyltetrahydrofuran | C(=C)C1OCCC1 | 0 | 0 | 6 | 0 | 0 | 0 | 0 | 1 | 0 | 0 | FALSE | FALSE | FALSE | FALSE | FALSE | FALSE | FALSE | TRUE | FALSE | TRUE
Poly(vinylfuran) | 1.55 | vinylfuran | C(=C)C=1OC=CC1 | 0 | 0 | 6 | 0 | 0 | 0 | 0 | 1 | 0 | 0 | FALSE | FALSE | FALSE | FALSE | FALSE | FALSE | FALSE | TRUE | FALSE | TRUE
Poly(methyl m-chlorophenylethyl siloxane) | 1.55 | methyl m-chlorophenylethyl siloxane | C[Si]([O])CCC1=CC(=CC=C1)Cl | 0 | 0 | 9 | 1 | 0 | 0 | 0 | 1 | 0 | 1 | TRUE | TRUE | FALSE | FALSE | FALSE | FALSE | TRUE | FALSE | FALSE | TRUE
Poly(p-methoxybenzyl methacrylate) | 1.552 | p-methoxybenzyl methacrylate | C(C(=C)C)(=O)OCC1=CC=C(C=C1)OC | 0 | 0 | 12 | 0 | 0 | 0 | 0 | 3 | 0 | 0 | TRUE | TRUE | FALSE | FALSE | FALSE | FALSE | FALSE | TRUE | FALSE | TRUE
Poly(isopropyl methacrylate) | 1.552 | isopropyl methacrylate | C(C(=C)C)(=O)OC(C)C | 0 | 0 | 7 | 0 | 0 | 0 | 0 | 2 | 0 | 0 | FALSE | FALSE | FALSE | FALSE | FALSE | FALSE | FALSE | TRUE | FALSE | FALSE
Poly(p-isopropyl styrene) | 1.554 | p-isopropyl styrene | C(C)(C)C1=CC=C(C=C)C=C1 | 0 | 0 | 11 | 0 | 0 | 0 | 0 | 0 | 0 | 0 | TRUE | TRUE | FALSE | FALSE | FALSE | FALSE | FALSE | TRUE | FALSE | TRUE
Poly(cyclohexyl methyl silane) | 1.557 | cyclohexyl methyl silane | C1(CCCCC1)[SiH2]C | 0 | 0 | 7 | 0 | 0 | 0 | 0 | 0 | 0 | 1 | FALSE | FALSE | FALSE | FALSE | FALSE | FALSE | FALSE | FALSE | FALSE | TRUE
Poly(1-phenylallyl methacrylate) | 1.5573 | 1-phenylallyl methacrylate | C(C(=C)C)(=O)OC(C=C)C1=CC=CC=C1 | 0 | 0 | 13 | 0 | 0 | 0 | 0 | 2 | 0 | 0 | TRUE | TRUE | FALSE | FALSE | FALSE | FALSE | FALSE | TRUE | FALSE | TRUE
Poly(p-cyclohexylphenyl methacrylate) | 1.5575 | p-cyclohexylphenyl methacrylate | C(C(=C)C)(=O)OC1=CC=C(C=C1)C1CCCCC1 | 0 | 0 | 16 | 0 | 0 | 0 | 0 | 2 | 0 | 0 | TRUE | TRUE | FALSE | FALSE | FALSE | FALSE | FALSE | TRUE | FALSE | TRUE
Poly(chloroprene) | 1.558 | chloroprene | C=CC(=C)Cl | 0 | 0 | 4 | 1 | 0 | 0 | 0 | 0 | 0 | 0 | FALSE | FALSE | FALSE | FALSE | FALSE | FALSE | TRUE | TRUE | FALSE | FALSE
Poly(2-phenylethyl methacrylate) | 1.5592 | 2-phenylethyl methacrylate | C(C(=C)C)(=O)OCCC1=CC=CC=C1 | 0 | 0 | 12 | 0 | 0 | 0 | 0 | 2 | 0 | 0 | TRUE | TRUE | FALSE | FALSE | FALSE | FALSE | FALSE | TRUE | FALSE | TRUE
Poly(methyl m-chlorophenyl siloxane) | 1.56 | methyl m-chlorophenyl siloxane | C[Si]([O])C1=CC(=CC=C1)Cl | 0 | 0 | 7 | 1 | 0 | 0 | 0 | 1 | 0 | 1 | TRUE | TRUE | FALSE | FALSE | FALSE | FALSE | TRUE | FALSE | FALSE | TRUE
Poly(1-phenylcyclohexyl methacrylate) | 1.5645 | 1-phenylcyclohexyl methacrylate | C(C(=C)C)(=O)OC1(CCCCC1)C1=CC=CC=C1 | 0 | 0 | 16 | 0 | 0 | 0 | 0 | 2 | 0 | 0 | TRUE | TRUE | FALSE | FALSE | FALSE | FALSE | FALSE | TRUE | FALSE | TRUE
Poly(methyl alpha-bromoacrylate) | 1.5672 | methyl alpha-bromoacrylate | BrC(C(=O)OC)=C | 0 | 1 | 4 | 0 | 0 | 0 | 0 | 2 | 0 | 0 | FALSE | FALSE | FALSE | FALSE | FALSE | FALSE | TRUE | TRUE | FALSE | FALSE
Poly(benzyl methacrylate) | 1.568 | benzyl methacrylate | C(C(=C)C)(=O)OCC1=CC=CC=C1 | 0 | 0 | 11 | 0 | 0 | 0 | 0 | 2 | 0 | 0 | TRUE | TRUE | FALSE | FALSE | FALSE | FALSE | FALSE | TRUE | FALSE | TRUE
Poly(m-cresyl methacrylate) | 1.5683 | m-cresyl methacrylate | C(C(=C)C)(=O)OC1=CC(=CC=C1)C | 0 | 0 | 11 | 0 | 0 | 0 | 0 | 2 | 0 | 0 | TRUE | TRUE | FALSE | FALSE | FALSE | FALSE | FALSE | TRUE | FALSE | TRUE
Poly(o-methoxyphenol methacrylate) | 1.5705 | o-methoxyphenol methacrylate | C(C(=C)C)(=O)OC1=C(C=CC=C1)OC | 0 | 0 | 11 | 0 | 0 | 0 | 0 | 3 | 0 | 0 | TRUE | TRUE | FALSE | FALSE | FALSE | FALSE | FALSE | TRUE | FALSE | TRUE
Poly(phenyl methacrylate) | 1.5706 | phenyl methacrylate | C(C(=C)C)(=O)OC1=CC=CC=C1 | 0 | 0 | 10 | 0 | 0 | 0 | 0 | 2 | 0 | 0 | TRUE | TRUE | FALSE | FALSE | FALSE | FALSE | FALSE | TRUE | FALSE | TRUE
Poly(o-cresyl methacrylate) | 1.5707 | o-cresyl methacrylate | C(C(=C)C)(=O)OC1=C(C=CC=C1)C | 0 | 0 | 11 | 0 | 0 | 0 | 0 | 2 | 0 | 0 | TRUE | TRUE | FALSE | FALSE | FALSE | FALSE | FALSE | TRUE | FALSE | TRUE
Poly(diallyl phthalate) | 1.572 | diallyl phthalate | C(C=1C(C(=O)OCC=C)=CC=CC1)(=O)OCC=C | 0 | 0 | 14 | 0 | 0 | 0 | 0 | 4 | 0 | 0 | TRUE | TRUE | FALSE | FALSE | FALSE | FALSE | FALSE | TRUE | FALSE | TRUE
Poly(2,3-dibromopropyl methacrylate) | 1.5739 | 2,3-dibromopropyl methacrylate | C(C(=C)C)(=O)OCC(CBr)Br | 0 | 2 | 7 | 0 | 0 | 0 | 0 | 2 | 0 | 0 | FALSE | FALSE | FALSE | FALSE | FALSE | FALSE | TRUE | TRUE | FALSE | FALSE
Poly(2,6-dimethyl-p-phenylene oxide) | 1.575 | 2,6-dimethyl-p-phenylene oxide | CC1=C2C(=CC(=C1)O2)C | 0 | 0 | 8 | 0 | 0 | 0 | 0 | 1 | 0 | 0 | TRUE | TRUE | FALSE | FALSE | FALSE | FALSE | FALSE | FALSE | FALSE | TRUE
Poly(ethylene terephthalate) | 1.575 | ethylene terephthalate | C1(C2=CC=C(C(=O)OCCO1)C=C2)=O | 0 | 0 | 10 | 0 | 0 | 0 | 0 | 4 | 0 | 0 | TRUE | TRUE | FALSE | FALSE | FALSE | FALSE | FALSE | FALSE | FALSE | TRUE
Poly(1,2-diphenylethyl methacrylate) | 1.5816 | 1,2-diphenylethyl methacrylate | C(C(=C)C)(=O)OC(CC1=CC=CC=C1)C1=CC=CC=C1 | 0 | 0 | 18 | 0 | 0 | 0 | 0 | 2 | 0 | 0 | TRUE | TRUE | FALSE | FALSE | FALSE | FALSE | FALSE | TRUE | FALSE | TRUE
Poly(o-chlorobenzyl methacrylate) | 1.5823 | o-chlorobenzyl methacrylate | C(C(=C)C)(=O)OCC1=C(C=CC=C1)Cl | 0 | 0 | 11 | 1 | 0 | 0 | 0 | 2 | 0 | 0 | TRUE | TRUE | FALSE | FALSE | FALSE | FALSE | TRUE | TRUE | FALSE | TRUE
Poly(m-nitrobenzyl methacrylate) | 1.5845 | m-nitrobenzyl methacrylate | C(C(=C)C)(=O)OCC1=CC(=CC=C1)[N+](=O)[O-] | 0 | 0 | 11 | 0 | 0 | 1 | 0 | 4 | 0 | 0 | TRUE | TRUE | FALSE | FALSE | FALSE | FALSE | FALSE | TRUE | FALSE | TRUE
Poly(oxycarbonyloxy-1,4-phenyleneisopropylidene-1,4-phenylene) | 1.585 | oxycarbonyloxy-1,4-phenyleneisopropylidene-1,4-phenylene | [O]C(=O)OC1=CC=C(C=C1)C1C(C=[C]C=C1)=C(C)C | 0 | 0 | 16 | 0 | 0 | 0 | 0 | 3 | 0 | 0 | TRUE | TRUE | FALSE | FALSE | FALSE | FALSE | FALSE | TRUE | FALSE | TRUE
Poly(4-methoxy-2-methylstyrene) | 1.5868 | 4-methoxy-2-methylstyrene | COC1=CC(=C(C=C)C=C1)C | 0 | 0 | 10 | 0 | 0 | 0 | 0 | 1 | 0 | 0 | TRUE | TRUE | FALSE | FALSE | FALSE | FALSE | FALSE | TRUE | FALSE | TRUE
Poly(o-methyl styrene) | 1.5874 | o-methyl styrene | CC1=C(C=C)C=CC=C1 | 0 | 0 | 9 | 0 | 0 | 0 | 0 | 0 | 0 | 0 | TRUE | TRUE | FALSE | FALSE | FALSE | FALSE | FALSE | TRUE | FALSE | TRUE
Poly(o-methoxy styrene) | 1.5932 | o-methoxy styrene | COC1=C(C=C)C=CC=C1 | 0 | 0 | 9 | 0 | 0 | 0 | 0 | 1 | 0 | 0 | TRUE | TRUE | FALSE | FALSE | FALSE | FALSE | FALSE | TRUE | FALSE | TRUE
Poly(diphenylmethyl methacrylate) | 1.5933 | diphenylmethyl methacrylate | C(C(=C)C)(=O)OC(C1=CC=CC=C1)C1=CC=CC=C1 | 0 | 0 | 17 | 0 | 0 | 0 | 0 | 2 | 0 | 0 | TRUE | TRUE | FALSE | FALSE | FALSE | FALSE | FALSE | TRUE | FALSE | TRUE
Poly(propylene sulfide) | 1.596 | propylene sulfide | C1C(C)S1 | 0 | 0 | 3 | 0 | 0 | 0 | 0 | 0 | 1 | 0 | FALSE | FALSE | FALSE | FALSE | FALSE | FALSE | FALSE | FALSE | FALSE | TRUE
Poly(p-bromophenyl methacrylate) | 1.5964 | p-bromophenyl methacrylate | C(C(=C)C)(=O)OC1=CC=C(C=C1)Br | 0 | 1 | 10 | 0 | 0 | 0 | 0 | 2 | 0 | 0 | TRUE | TRUE | FALSE | FALSE | FALSE | FALSE | TRUE | TRUE | FALSE | TRUE
Poly(N-benzyl methacrylamide) | 1.5965 | N-benzyl methacrylamide | C(C(=C)C)(=O)NCC1=CC=CC=C1 | 0 | 0 | 11 | 0 | 0 | 1 | 0 | 1 | 0 | 0 | TRUE | TRUE | FALSE | FALSE | TRUE | FALSE | FALSE | TRUE | FALSE | TRUE
Poly(p-methoxy styrene) | 1.5967 | p-methoxy styrene | COC1=CC=C(C=C)C=C1 | 0 | 0 | 9 | 0 | 0 | 0 | 0 | 1 | 0 | 0 | TRUE | TRUE | FALSE | FALSE | FALSE | FALSE | FALSE | TRUE | FALSE | TRUE
Poly(4-methoxystyrene) | 1.5967 | 4-methoxystyrene | COC1=CC=C(C=C)C=C1 | 0 | 0 | 9 | 0 | 0 | 0 | 0 | 1 | 0 | 0 | TRUE | TRUE | FALSE | FALSE | FALSE | FALSE | FALSE | TRUE | FALSE | TRUE
Poly(vinylidene chloride) | 1.6 | vinylidene chloride | C(=C)(Cl)Cl | 0 | 0 | 2 | 2 | 0 | 0 | 0 | 0 | 0 | 0 | FALSE | FALSE | FALSE | FALSE | FALSE | FALSE | TRUE | TRUE | FALSE | FALSE
Poly(pentachlorophenyl methacrylate) | 1.608 | pentachlorophenyl methacrylate | C(C(=C)C)(=O)OC1=C(C(=C(C(=C1Cl)Cl)Cl)Cl)Cl | 0 | 0 | 10 | 5 | 0 | 0 | 0 | 2 | 0 | 0 | TRUE | TRUE | FALSE | FALSE | FALSE | FALSE | TRUE | TRUE | FALSE | TRUE
Poly(2-chlorostyrene) | 1.6098 | 2-chlorostyrene | ClC1=C(C=C)C=CC=C1 | 0 | 0 | 8 | 1 | 0 | 0 | 0 | 0 | 0 | 0 | TRUE | TRUE | FALSE | FALSE | FALSE | FALSE | TRUE | TRUE | FALSE | TRUE
Poly(alpha-methylstyrene) | 1.61 | alpha-methylstyrene | CC(=C)C1=CC=CC=C1 | 0 | 0 | 9 | 0 | 0 | 0 | 0 | 0 | 0 | 0 | TRUE | TRUE | FALSE | FALSE | FALSE | FALSE | FALSE | TRUE | FALSE | TRUE
Poly(phenyl alpha-bromoacrylate) | 1.612 | phenyl alpha-bromoacrylate | BrC(C(=O)OC1=CC=CC=C1)=C | 0 | 1 | 9 | 0 | 0 | 0 | 0 | 2 | 0 | 0 | TRUE | TRUE | FALSE | FALSE | FALSE | FALSE | TRUE | TRUE | FALSE | TRUE
Poly(p-divinylbenzene) | 1.615 | p-divinylbenzene | C(=C)C1=CC=C(C=C1)C=C | 0 | 0 | 10 | 0 | 0 | 0 | 0 | 0 | 0 | 0 | TRUE | TRUE | FALSE | FALSE | FALSE | FALSE | FALSE | TRUE | FALSE | TRUE
Poly(N-vinyl phthalimide) | 1.62 | N-vinyl phthalimide | C(=C)N1C(C=2C(C1=O)=CC=CC2)=O | 0 | 0 | 10 | 0 | 0 | 1 | 0 | 2 | 0 | 0 | TRUE | TRUE | FALSE | FALSE | TRUE | FALSE | FALSE | TRUE | FALSE | TRUE
Poly(2,6-dichlorostyrene) | 1.6248 | 2,6-dichlorostyrene | ClC1=C(C=C)C(=CC=C1)Cl | 0 | 0 | 8 | 2 | 0 | 0 | 0 | 0 | 0 | 0 | TRUE | TRUE | FALSE | FALSE | FALSE | FALSE | TRUE | TRUE | FALSE | TRUE
Poly(chloro-p-xylene) | 1.629 | chloro-p-xylene | ClC1=C(C=CC(=C1)C)C | 0 | 0 | 8 | 1 | 0 | 0 | 0 | 0 | 0 | 0 | TRUE | TRUE | FALSE | FALSE | FALSE | FALSE | TRUE | FALSE | FALSE | TRUE
Poly(beta-naphthyl methacrylate) | 1.6298 | beta-naphthyl methacrylate | C(C(=C)C)(=O)OC1=CC2=CC=CC=C2C=C1 | 0 | 0 | 14 | 0 | 0 | 0 | 0 | 2 | 0 | 0 | TRUE | TRUE | FALSE | FALSE | FALSE | FALSE | FALSE | TRUE | FALSE | TRUE
Poly(phenyl methyl silane) | 1.63 | phenyl methyl silane | C1(=CC=CC=C1)[SiH2]C | 0 | 0 | 7 | 0 | 0 | 0 | 0 | 0 | 0 | 1 | TRUE | TRUE | FALSE | FALSE | FALSE | FALSE | FALSE | FALSE | FALSE | TRUE
Poly(2-vinylthiophene) | 1.6376 | 2-vinylthiophene | C(=C)C=1SC=CC1 | 0 | 0 | 6 | 0 | 0 | 0 | 0 | 0 | 1 | 0 | FALSE | FALSE | FALSE | FALSE | FALSE | FALSE | FALSE | TRUE | FALSE | TRUE
Poly(alpha-naphthyl methacrylate) | 1.641 | alpha-naphthyl methacrylate | C(C(=C)C)(=O)OC1=CC=CC2=CC=CC=C12 | 0 | 0 | 14 | 0 | 0 | 0 | 0 | 2 | 0 | 0 | TRUE | TRUE | FALSE | FALSE | FALSE | FALSE | FALSE | TRUE | FALSE | TRUE
Poly(vinyl phenyl sulfide) | 1.6568 | vinyl phenyl sulfide | C1(=CC=CC=C1)SC=C | 0 | 0 | 8 | 0 | 0 | 0 | 0 | 0 | 1 | 0 | TRUE | TRUE | FALSE | FALSE | FALSE | FALSE | FALSE | TRUE | FALSE | TRUE
Poly(styrene sulfide) | 1.6568 | styrene sulfide | C1C(C2=CC=CC=C2)S1 | 0 | 0 | 8 | 0 | 0 | 0 | 0 | 0 | 1 | 0 | TRUE | TRUE | FALSE | FALSE | FALSE | FALSE | FALSE | FALSE | FALSE | TRUE
Poly(p-xylylene) | 1.669 | p-xylylene | C1(=CC=C(C=C1)[CH2])[CH2] | 0 | 0 | 8 | 0 | 0 | 0 | 0 | 0 | 0 | 0 | TRUE | TRUE | FALSE | FALSE | FALSE | FALSE | FALSE | FALSE | FALSE | TRUE
Poly(2-vinylnaphthalene) | 1.6818 | 2-vinylnaphthalene | C(=C)C1=CC2=CC=CC=C2C=C1 | 0 | 0 | 12 | 0 | 0 | 0 | 0 | 0 | 0 | 0 | TRUE | TRUE | FALSE | FALSE | FALSE | FALSE | FALSE | TRUE | FALSE | TRUE
Poly(N-vinyl carbazole) | 1.683 | N-vinyl carbazole | C(=C)N1C2=CC=CC=C2C=2C=CC=CC12 | 0 | 0 | 14 | 0 | 0 | 1 | 0 | 0 | 0 | 0 | TRUE | TRUE | FALSE | FALSE | FALSE | FALSE | FALSE | TRUE | FALSE | TRUE
Phenol-formaldehyde resin | 1.7 | Phenol-formaldehyde resin | [CH]C1=C(C(=CC=C1)O[CH])O | 0 | 0 | 8 | 0 | 0 | 0 | 0 | 2 | 0 | 0 | TRUE | TRUE | TRUE | FALSE | FALSE | FALSE | FALSE | FALSE | FALSE | TRUE
Poly(pentabromophenyl methacrylate) | 1.71 | pentabromophenyl methacrylate | C(C(=C)C)(=O)OC1=C(C(=C(C(=C1Br)Br)Br)Br)Br | 0 | 5 | 10 | 0 | 0 | 0 | 0 | 2 | 0 | 0 | TRUE | TRUE | FALSE | FALSE | FALSE | FALSE | TRUE | TRUE | FALSE | TRUE