## Sheet1
Polymer | Refractive Index
Poly(hexafluoropropylene oxide) | 1.3010
Poly(tetrafluoroethylene-co-hexafluoropropylene) | 1.3380
Poly(pentadecafluorooctyl acrylate) | 1.3390
Poly(tetrafluoro-3-(heptafluoropropoxy)propyl acrylate) | 1.3460
Poly(tetrafluoro-3-(pentafluoroethoxy)propyl acrylate) | 1.3480
Poly(tetrafluoroethylene) | 1.3500
Poly(undecafluorohexyl acrylate) | 1.3560
Poly(nonafluoropentyl acrylate) | 1.3600
Poly(tetrafluoro-3-(trifluoromethoxy)propyl acrylate) | 1.3600
Poly(pentafluorovinyl propionate) | 1.3640
Poly(heptafluorobutyl acrylate) | 1.3670
Poly(trifluorovinyl acetate) | 1.3750
Poly(octafluoropentyl acrylate) | 1.3800
Poly(methyl 3,3,3-trifluoropropyl siloxane) | 1.3830
Poly(pentafluoropropyl acrylate) | 1.3850
Poly(2-heptafluorobutoxy)ethyl acrylate) | 1.3900
Poly(chlorotrifluoroethylene) | 1.3900
Poly(2,2,3,4,4-hexafluorobutyl acrylate) | 1.3920
Poly(methyl hydro siloxane) | 1.3970
Poly(methacrylic acid), sodium salt | 1.4010
Poly(dimethyl siloxane) | 1.4035
Poly(trifluoroethyl acrylate) | 1.4070
Poly(2-(1,1,2,2-tetrafluoroethoxy)ethyl acrylate | 1.4120
Poly(trifluoroisopropyl methacrylate) | 1.4177
Poly(2,2,2-trifluoro-1-methylethyl methacrylate) | 1.4185
Poly(2-trifluoroethoxyethyl acrylate) | 1.4190
Poly(vinylidene fluoride) | 1.4200
Poly(trifluoroethyl methacrylate) | 1.4370
Poly(methyl octadecyl siloxane) | 1.4430
Poly(methyl hexyl siloxane) | 1.4430
Poly(methyl octyl siloxane) | 1.4450
Poly(isobutyl methacrylate) | 1.4470
Poly(vinyl isobutyl ether) | 1.4507
Poly(methyl hexadecyl siloxane) | 1.4510
Poly(ethylene oxide) | 1.4539
Poly(vinyl ethyl ether) | 1.4540
Poly(methyl tetradecyl siloxane) | 1.4550
Poly(ethylene glycol mono-methyl ether) | 1.4555
Poly(vinyl n-butyl ether) | 1.4563
Poly(propylene oxide) | 1.4570
Poly(3-butoxypropylene oxide) | 1.4580
Poly(3-hexoxypropylene oxide) | 1.4590
Poly(ethylene glycol) | 1.4590
Poly(vinyl n-pentyl ether) | 1.4590
Poly(vinyl n-hexyl ether) | 1.4591
Poly(4-fluoro-2-trifluoromethylstyrene) | 1.4600
Poly(vinyl octyl ether) | 1.4613
Poly(vinyl n-octyl acrylate) | 1.4613
Poly(vinyl 2-ethylhexyl ether) | 1.4626
Poly(vinyl n-decyl ether) | 1.4628
Poly(2-methoxyethyl acrylate) | 1.4630
Poly(acryloxypropyl methyl siloxane) | 1.4630
Poly(4-methyl-1-pentene) | 1.4630
Poly(3-methoxypropylene oxide) | 1.4630
Poly(t-butyl methacrylate) | 1.4638
Poly(vinyl n-dodecyl ether) | 1.4640
Poly(3-ethoxypropyl acrylate) | 1.4650
Poly(vinyl propionate) | 1.4664
Poly(vinyl acetate) | 1.4665
Poly(vinyl propionate) | 1.4665
Poly(vinyl methyl ether) | 1.4670
Poly(ethyl acrylate) | 1.4685
Poly(vinyl methyl ether) (isotactic) | 1.4700
Poly(3-methoxypropyl acrylate) | 1.4710
Poly(1-octadecene) | 1.4710
Poly(2-ethoxyethyl acrylate) | 1.4710
Poly(isopropyl acrylate) | 1.4728
Poly(1-decene) | 1.4730
Poly(propylene) (atactic) | 1.4735
Poly(lauryl methacrylate) | 1.4740
Poly(vinyl sec-butyl ether) (isotactic) | 1.4740
Poly(n-butyl acrylate) | 1.4740
Poly(dodecyl methacrylate) | 1.4740
Poly(ethylene succinate) | 1.4744
Poly(tetradecyl methacrylate) | 1.4746
Poly(hexadecyl methacrylate) | 1.4750
Cellulose acetate butyrate | 1.4750
Cellulose acetate | 1.4750
Poly(vinyl formate) | 1.4757
Ethylene/vinyl acetate copolymer-40% vinyl acetate | 1.4760
Poly(2-fluoroethyl methacrylate) | 1.4768
Poly(octyl methyl silane) | 1.4780
Ethyl cellulose | 1.4790
Poly(methyl acrylate) | 1.4793
Poly(dicyanopropyl siloxane) | 1.4800
Poly(oxymethylene) | 1.4800
Poly(sec-butyl methacrylate) | 1.4800
Poly(dimethylsiloxane-co-alpha-methyl styrene) | 1.4800
Poly(n-hexyl methacrylate) | 1.4813
Ethylene/vinyl acetate copolymer-33% vinyl acetate | 1.4820
Poly(n-butyl methacrylate) | 1.4830
Poly(ethylidene dimethacrylate) | 1.4831
Poly(2-ethoxyethyl methacrylate) | 1.4833
Poly(n-propyl methacrylate) | 1.4840
Poly(ethylene maleate) | 1.4840
Ethylene/vinyl acetate copolymer-28% vinyl acetate | 1.4845
Poly(ethyl methacrylate) | 1.4850
Poly(vinyl butyral) | 1.4850
Poly(vinyl butyral)-11% hydroxyl | 1.4850
Poly(3,3,5-trimethylcyclohexyl methacrylate) | 1.4850
Poly(2-nitro-2-methylpropyl methacrylate) | 1.4868
Poly(dimethylsiloxane-co-diphenylsiloxane) | 1.4880
Poly(1,1-diethylpropyl methacrylate) | 1.4889
Poly(triethylcarbinyl methacrylate) | 1.4889
Poly(methyl methacrylate) | 1.4893
Poly(2-decyl-1,4-butadiene) | 1.4899
Polypropylene, isotactic | 1.4900
Poly(vinyl butyral)-19% hydroxyl | 1.4900
Poly(mercaptopropyl methyl siloxane) | 1.4900
Poly(ethyl glycolate methacrylate) | 1.4903
Poly(3-methylcyclohexyl methacrylate) | 1.4947
Poly(cyclohexyl alpha-ethoxyacrylate) | 1.4969
Methyl cellulose | 1.4970
Poly(4-methylcyclohexyl methacrylate) | 1.4975
Poly(decamethylene glycol dimethacrylate) | 1.4990
Poly(vinyl alcohol) | 1.5000
Poly(vinyl formal) | 1.5000
Poly(2-bromo-4-trifluoromethyl styrene) | 1.5000
Poly(1,2-butadiene) | 1.5000
Poly(sec-butyl alpha-chloroacrylate) | 1.5000
Poly(2-heptyl-1,4-butadiene) | 1.5000
Poly(vinyl methyl ketone) | 1.5000
Poly(ethyl alpha-chloroacrylate) | 1.5020
Poly(vinyl formal) | 1.5020
Poly(2-isopropyl-1,4-butadiene) | 1.5020
Poly(2-methylcyclohexyl methacrylate) | 1.5028
Poly(bornyl methacrylate) | 1.5059
Poly(2-t-butyl-1,4-butadiene) | 1.5060
Poly(ethylene glycol dimethacrylate) | 1.5063
Poly(cyclohexyl methacrylate) | 1.5065
Poly(cyclohexanediol-1,4-dimethacrylate) | 1.5067
Butyl rubber (unvulcanized) | 1.5080
Gutta percha b | 1.5090
Poly(tetrahydrofurfuryl methacrylate) | 1.5096
Poly(isobutylene) | 1.5100
Polyethylene, low density | 1.5100
Ethylene/methacrylic acid ionomer, sodium ion | 1.5100
Polyethylene | 1.5100
Cellulose nitrate | 1.5100
Polyethylene Ionomer | 1.5100
Polyacetal | 1.5100
Poly(1-methylcyclohexyl methacrylate) | 1.5111
Poly(2-hydroxyethyl methacrylate) | 1.5119
Poly(1-butene) (isotactic) | 1.5125
Poly(vinyl methacrylate) | 1.5129
Poly(vinyl chloroacetate) | 1.5130
Poly(N-butyl methacrylamide) | 1.5135
Gutta percha a | 1.5140
Poly(2-chloroethyl methacrylate) | 1.5170
Poly(methyl alpha-chloroacrylate) | 1.5170
Poly(2-diethylaminoethyl methacrylate) | 1.5174
Poly(2-chlorocyclohexyl methacrylate) | 1.5179
Poly(1,4-butadiene) (35% cis; 56% trans; 7% 1,2-content) | 1.5180
Poly(acrylonitrile) | 1.5187
Poly(isoprene), cis | 1.5191
Poly(allyl methacrylate) | 1.5196
Poly(methacrylonitrile) | 1.5200
Poly(methyl isopropenyl ketone) | 1.5200
Poly(butadiene-co-acrylonitrile) | 1.5200
Poly(2-ethyl-2-oxazoline) | 1.5200
Poly(1,4-butadiene) (high cis-type) | 1.5200
Poly(N-2-methoxyethyl)methacrylamide | 1.5246
Poly(2,3-dimethylbutadiene) [methyl rubber] | 1.5250
Poly(2-chloro-1-(chloromethyl)ethyl methacrylate) | 1.5270
Poly(1,3-dichloropropyl methacrylate) | 1.5270
Poly(acrylic acid) | 1.5270
Poly(N-vinyl pyrrolidone) | 1.5300
Nylon 6 [Poly(caprolactam)] | 1.5300
Poly(butadiene-co-styrene) (30% styrene) block copolymer | 1.5300
Poly(cyclohexyl alpha-chloroacrylate) | 1.5320
Poly(methyl phenyl siloxane) | 1.5330
Poly(2-chloroethyl alpha-chloroacrylate) | 1.5330
Poly(butadiene-co-styrene) (75/25) | 1.5350
Poly(2-aminoethyl methacrylate) | 1.5370
Poly(furfuryl methacrylate) | 1.5381
Poly(vinyl chloride) | 1.5390
Poly(butylmercaptyl methacrylate) | 1.5390
Poly(1-phenyl-n-amyl methacrylate) | 1.5396
Poly(N-methyl methacrylamide) | 1.5398
Polyethylene, high density | 1.5400
Cellulose | 1.5400
Poly(cyclohexyl alpha-bromoacrylate) | 1.5420
Poly(sec-butyl alpha-bromoacrylate) | 1.5420
Poly(2-bromoethyl methacrylate) | 1.5426
Poly(dihydroabietic acid) | 1.5440
Poly(abietic acid) | 1.5460
Poly(ethylmercaptyl methacrylate) | 1.5470
Poly(N-allyl methacrylamide) | 1.5476
Poly(1-phenylethyl methacrylate) | 1.5487
Poly(2-vinyltetrahydrofuran) | 1.5500
Poly(vinylfuran) | 1.5500
Poly(methyl m-chlorophenylethyl siloxane) | 1.5500
Poly(p-methoxybenzyl methacrylate) | 1.5520
Poly(isopropyl methacrylate) | 1.5520
Poly(p-isopropyl styrene) | 1.5540
Poly(isoprene), chlorinated | 1.5540
Poly(p,p’-xylylenyl dimethacrylate) | 1.5559
Poly(cyclohexyl methyl silane) | 1.5570
Poly(1-phenylallyl methacrylate) | 1.5573
Poly(p-cyclohexylphenyl methacrylate) | 1.5575
Poly(chloroprene) | 1.5580
Poly(2-phenylethyl methacrylate) | 1.5592
Hydroxypropyl cellulose | 1.5600
Poly(methyl m-chlorophenyl siloxane) | 1.5600
Poly[4,4-heptane bis(4-phenyl)carbonate)] | 1.5602
Poly[1-(o-chlorophenyl)ethyl methacrylate)] | 1.5624
Styrene/maleic anhydride copolymer | 1.5640
Poly(1-phenylcyclohexyl methacrylate) | 1.5645
Nylon 6,10 [Poly(hexamethylene sebacamide)] | 1.5650
Nylon 6,6 [Poly(hexamethylene adipamide)] | 1.5650
Nylon 6(3)T [Poly(trimethyl hexamethylene terephthalamide)] | 1.5660
Poly(2,2,2′-trimethylhexamethylene terephthalamide) | 1.5660
Poly(methyl alpha-bromoacrylate) | 1.5672
Poly(benzyl methacrylate) | 1.5680
Poly[2-(phenylsulfonyl)ethyl methacrylate] | 1.5682
Poly(m-cresyl methacrylate) | 1.5683
Styrene/acrylonitrile copolymer | 1.5700
Poly(o-methoxyphenol methacrylate) | 1.5705
Poly(phenyl methacrylate) | 1.5706
Poly(o-cresyl methacrylate) | 1.5707
Poly(diallyl phthalate) | 1.5720
Poly(2,3-dibromopropyl methacrylate) | 1.5739
Poly(2,6-dimethyl-p-phenylene oxide) | 1.5750
Poly(ethylene terephthalate) | 1.5750
Poly(vinyl benozoate) | 1.5775
Poly[2,2-propane bis[4-(2-methylphenyl)]carbonate] | 1.5783
Poly[1,1-butane bis(4-phenyl)carbonate] | 1.5792
Poly(1,2-diphenylethyl methacrylate) | 1.5816
Poly(o-chlorobenzyl methacrylate) | 1.5823
Poly(m-nitrobenzyl methacrylate) | 1.5845
Poly(oxycarbonyloxy-1,4-phenyleneisopropylidene-1,4-phenylene) | 1.5850
Poly[N-(2-phenylethyl)methacrylamide] | 1.5857
Poly(1,1-cyclohexane bis[4-(2,6-dichlorophenyl)]carbonate] | 1.5858
Polycarbonate resin | 1.5860
Bisphenol-A polycarbonate | 1.5860
Poly(4-methoxy-2-methylstyrene) | 1.5868
Poly(o-methyl styrene) | 1.5874
Polystyrene | 1.5894
Poly[2,2-propane bis[4-(2-chlorophenyl)]carbonate] | 1.5900
Poly[1,1-cyclohexane bis(4-phenyl)carbonate] | 1.5900
Poly(o-methoxy styrene) | 1.5932
Poly(diphenylmethyl methacrylate) | 1.5933
Poly[1,1-ethane bis(4-phenyl)carbonate] | 1.5937
Poly(propylene sulfide) | 1.5960
Poly(p-bromophenyl methacrylate) | 1.5964
Poly(N-benzyl methacrylamide) | 1.5965
Poly(p-methoxy styrene) | 1.5967
Poly(4-methoxystyrene) | 1.5967
Poly[1,1-cyclopentane bis(4-phenyl)carbonate] | 1.5993
Poly(vinylidene chloride) | 1.6000
Poly(o-chlorodiphenylmethyl methacrylate) | 1.6040
Poly[2,2-propane bis[4-(2,6-dichlorophenyl)]carbonate] | 1.6056
Poly(pentachlorophenyl methacrylate) | 1.6080
Poly(2-chlorostyrene) | 1.6098
Poly(alpha-methylstyrene) | 1.6100
Poly(phenyl alpha-bromoacrylate) | 1.6120
Poly[2,2-propane bis[4-(2,6-dibromophenyl)cabonate] | 1.6147
Poly(p-divinylbenzene) | 1.6150
Poly(N-vinyl phthalimide) | 1.6200
Poly(2,6-dichlorostyrene) | 1.6248
Poly(chloro-p-xylene) | 1.6290
Poly(beta-naphthyl methacrylate) | 1.6298
Poly(alpha-naphthyl carbinyl methacrylate) | 1.6300
Poly(phenyl methyl silane) | 1.6300
Poly(sulfone) [Poly[4,4′-isopropylidene diphenoxy di(4-phenylene)sulfone]] | 1.6330
Polysulfone resin | 1.6330
Poly(2-vinylthiophene) | 1.6376
Poly (2,6-diphenyl-1,4-phenylene oxide) | 1.6400
Poly(alpha-naphthyl methacrylate) | 1.6410
Poly(p-phenylene ether-sulphone) | 1.6500
Poly[diphenylmethane bis(4-phenyl)carbonate] | 1.6539
Poly(vinyl phenyl sulfide) | 1.6568
Poly(styrene sulfide) | 1.6568
Butylphenol formaldehyde resin | 1.6600
Poly(p-xylylene) | 1.6690
Poly(2-vinylnaphthalene) | 1.6818
Poly(N-vinyl carbazole) | 1.6830
Naphthalene-formaldehyde rubber | 1.6960
Phenol-formaldehyde resin | 1.7000
Poly(pentabromophenyl methacrylate) | 1.7100